## Biochar Characteristics_input
Pacific Biochar Benefit Corporation
Biochar Characteristics Input Page
| Bulk Density (dry weight) | 6.8 | lbs/ft3
| Moisture Content % | 50%
| Organic Carbon (Corg) % | 87%
| Organic Matter (OM) % | 95.2%
| H : Corg | 0.32 | molar ratio
| Liming (as CaCO3 equivalent) % | 8.6%
| Nitrogen, N | 52 | ppm | Percent to ppm converter (*10,000)
| Phosphorous, P | 7 | ppm | Percent | PPM
| Potassium, K | 76 | ppm | 5% | 500
| Calcium, Ca | 6483 | ppm
| Magnesium, Mg | 899 | ppm | mg/kg to ppm converter (1 : 1)
| Sulfur, S | 751 | ppm | mg/kg | PPM
| Sodium, Na | 0 | ppm | 10 | 10
| Chlorine, Cl | 103 | ppm
| Aluminium, Al | 1072 | ppm
| Copper, Cu | 10.3 | ppm
| Zinc, Zn | 16.4 | ppm
| Iron, Fe | 1798 | ppm
| Manganese, Mn | 173 | ppm
| Boron, B | 19.2 | ppm
*all values assume a dry weight basis, except MC %
Key
Input cell
Output cell
Constant

## Liming, NPK
Pacific Biochar Benefit Corporation
Liming, NPK
| BIOCHAR CHARACTERISTICS |  | Liming and NPK Outcomes per Application
| Moisture Content % | 50% | Tons biochar applied (wet weight) | 10
Liming | CaCO3 equivalent % | 8.6% | Liming equivalent, tons CaCO3 | 0.43
| Tons CaCO3e / ton biochar (wet weight) | 0.043 | N added (lbs) | 0.52
N | Total N ppm (dry weight) | 52 | P added (lbs) | 0.07
| lbs N / ton biochar (wet weight) | 0.052 | P2O5 added (lbs) | 0.1603
P | Total P ppm (dry weight) | 7 | K added (lbs) | 0.76
| lbs P / ton biochar (wet weight) | 0.007 | K2O added (lbs) | 0.9155
K | Total K ppm (dry weight) | 76 | Ca added (lbs) | 64.83
| lbs K / ton biochar (wet weight) | 0.076 | Mg added (lbs) | 8.99
Ca | Total Ca ppm (dry weight) | 6483 | S added (lbs) | 7.51
| lbs Ca / ton biochar (wet weight) | 6.483 | SO4 added (lbs) | 22.53
Mg | Total Mg ppm (dry weight) | 899 | Na added (lbs) | 0
| lbs Mg / ton biochar (wet weight) | 0.899 | Cl added (lbs) | 1.03
S | Total S ppm (dry weight) | 751 | Al added (lbs) | 10.72
| lbs S / ton biochar (wet weight) | 0.751 | Cu added (lbs) | 0.103
Na | Total Na ppm (dry weight) | 0 | Zn added (lbs) | 0.164
| lbs Na / ton biochar (wet weight) | 0 | Fe added (lbs) | 17.98
Cl | Total Cl ppm (dry weight) | 103 | Mn added (lbs) | 1.73
| lbs Cl / ton biochar (wet weight) | 0.103 | B added (lbs) | 0.192
Al | Total Al ppm (dry weight) | 1072
| lbs Al / ton biochar (wet weight) | 1.072
Cu | Total Cu ppm (dry weight) | 10.3
| lbs Cu / ton biochar (wet weight) | 0.0103
Zn | Total Zn ppm (dry weight) | 16.4
| lbs Zn / ton biochar (wet weight) | 0.0164
Fe | Total Fe ppm (dry weight) | 1798
| lbs Fe / ton biochar (wet weight) | 1.798
Mn | Total Mn ppm (dry weight) | 173
| lbs Mn / ton biochar (wet weight) | 0.173
B | Total B ppm (dry weight) | 19.2
| lbs B / ton biochar (wet weight) | 0.0192
REFERENCES
| PPM to lbs/ton | 0.002
| K2O to K | 0.83013
| K to K2O | 1.2046
| P2O5 to P | 0.437
| P to P2O5 | 2.29
| S to SO4 | 3
| SO4 to S | 0.33333
Key
Input cell
Output cell
Constant

## %SOM
Pacific Biochar Benefit Corporation
%SOM inputs and outcomes
GENERAL MATRIX_ %Soil Organic Matter outcomes per application (wet ton) | [11 empty] | PROJECT SPECIFIC_ % SOM outcomes per application
Cultivation specs
|  | Biochar tons/acre (applied as delivered) | 1 | 2 | 5 | 10 | 20 | 30 | 40 | 50 | 75 |  | Inches depth | Percent acreage cultivated
| Cultivation depth_ inches | 3 | 0.1053% | 0.2106% | 0.5264% | 1.053% | 2.106% | 3.159% | 4.212% | 5.264% | 7.897% |  | 24 | 25%
|  | 6 | 0.05264% | 0.1053% | 0.2632% | 0.5264% | 1.053% | 1.579% | 2.106% | 2.632% | 3.948%
|  | 12 | 0.02632% | 0.05264% | 0.1316% | 0.2632% | 0.5264% | 0.7897% | 1.053% | 1.316% | 1.974% |  | Biochar Application Rate_ Tons/ Acre Input, %SOM Output
|  | 18 | 0.01755% | 0.0351% | 0.08774% | 0.1755% | 0.351% | 0.5264% | 0.7019% | 0.8774% | 1.316% |  | Tons Biochar (wet) | Tons Biochar applied (dry) | Tons OM applied | Achieved Rate (%SOM)
|  | 24 | 0.01316% | 0.02632% | 0.0658% | 0.1316% | 0.2632% | 0.3948% | 0.5264% | 0.658% | 0.9871% |  | 10 | 5 | 4.76 | 0.5265%
Biochar Application Rate_ %SOM Input, Ton/ Acre Output
GENERAL MATRIX_ %Soil Organic Matter outcomes per application (cubic yard) | [12 empty] | % SOM increase desired | Tons OM needed | Tons Biochar required (dry) | Tons Biochar required (wet) | yd3 required
[13 empty] | 0.53% | 4.7918 | 5.0334 | 10.0667 | 54.8296
|  | Biochar tons/acre (applied as delivered) | 1.0282 | 2.2032 | 5.508 | 11.016 | 22.032 | 33.048 | 44.064 | 55.08 | 82.62
|  | yd3 / acre | 5.6 | 12 | 30 | 60 | 120 | 180 | 240 | 300 | 450 |  | Biochar Application Rate_ Cubic Yard/ Acre Input, %SOM Output
| Cultivation depth_ inches | 3 | 0.1083% | 0.232% | 0.5799% | 1.16% | 2.32% | 3.48% | 4.639% | 5.799% | 8.699% |  | yd3 biochar | Tons Biochar (wet) | Tons OM applied | Achieved Rate (%SOM)
|  | 6 | 0.05413% | 0.116% | 0.29% | 0.5799% | 1.16% | 1.74% | 2.32% | 2.9% | 4.349% |  | 68 | 12.4848 | 5.9428 | 0.6573%
|  | 12 | 0.02706% | 0.05799% | 0.145% | 0.29% | 0.5799% | 0.8699% | 1.16% | 1.45% | 2.175%
|  | 18 | 0.01804% | 0.03866% | 0.09665% | 0.1933% | 0.3866% | 0.5799% | 0.7732% | 0.9665% | 1.45% |  | Treated Soil Volume and Weight
|  | 24 | 0.01353% | 0.029% | 0.07249% | 0.145% | 0.29% | 0.4349% | 0.5799% | 0.7249% | 1.087% |  | ft3 / acre | yd3 / acre | soil density ton/yd3 | tons soil/acre
[13 empty] | 21780 | 806.6667 | 1.1208 | 904.1047
REFERENCES
BIOCHAR (as delivered)
| Moisture Content | 50%
| Organic Matter (OM) | 95.2%
| Tons OM per one ton biochar | 0.476
SOIL
| sq ft / acre | 43560
| Soil bulk density g/cm | 1.33
| Soil bulk density lb/ft3 (*62.428) | 83.0292
| Soil wieght per acre at 12", lbs | 3616753.6944
| Soil wieght per acre at 12", tons | 1808.3768
Key
Input cell
Output cell
Constant

## General Conversions
Pacific Biochar Benefit Corporation
General Conversions
| Biochar volume and mass_ converter |  |  | US / Metric_ converter
| Bulk density, lbs/ft3 | 6.8 |  | US ton | Metric ton
| Moisture Content % | 50% |  | 10 | 9.0744
| lbs/yd3 (dry) | yd3/ton (dry) |  | Metric ton | US ton
| 183.6 | 10.8932 |  | 10 | 11.02
| lb/yd3 (wet) | yd3/ton (wet) |  | Acre | Hectare
| 367.2 | 5.4466 |  | 10 | 4.0469
| Wet ton | Dry ton | yd3 | Hectare | Acre
| 10 | 5 | 54.4662 | 10 | 24.71
| Dry ton | Wet ton | yd3 | US tons / acre | Metric tons / ha
| 6 | 12 | 65.3595 | 10 | 22.42
| References |  |  | Metric tons / ha | US tons / acre
| ft3 per yd3 | 27 |  | 40 | 17.8412
| lbs per ton | 2000
| US ton per metric ton | 1.102
| Acre per Hectare | 2.471
| US t/a to Metric t/ha | 2.242
Key
Input cell
Output cell
Constant